## data_100
S-temp | S-time | Wel-power | Wel-speed | Hardness
1000 | 5 | 1500 | 3 | 343.7
1000 | 5 | 1500 | 3 | 350.1
1000 | 5 | 1500 | 3 | 351.7
1000 | 5 | 1500 | 3 | 365.6
1000 | 5 | 1500 | 3 | 337.5
1000 | 5 | 1500 | 3 | 362.8
1000 | 5 | 1500 | 3 | 356.7
1000 | 5 | 1500 | 3 | 357
1000 | 5 | 1500 | 3 | 356.9
1000 | 5 | 1500 | 3 | 361.2
900 | 10 | 1700 | 3 | 347.6
900 | 10 | 1700 | 3 | 325
900 | 10 | 1700 | 3 | 310
900 | 10 | 1700 | 3 | 331.8
900 | 10 | 1700 | 3 | 349.9
900 | 10 | 1700 | 3 | 339.3
900 | 10 | 1700 | 3 | 386.1
900 | 10 | 1700 | 3 | 347.9
900 | 10 | 1700 | 3 | 381.8
900 | 10 | 1700 | 3 | 355.7
1100 | 5 | 2000 | 2 | 354
1100 | 5 | 2000 | 2 | 379
1100 | 5 | 2000 | 2 | 380.4
1100 | 5 | 2000 | 2 | 373.7
1100 | 5 | 2000 | 2 | 380.9
1100 | 5 | 2000 | 2 | 401.4
1100 | 5 | 2000 | 2 | 396.9
1100 | 5 | 2000 | 2 | 392.7
1100 | 5 | 2000 | 2 | 377.2
1100 | 5 | 2000 | 2 | 395.1